## All of tests(full factorial)
volt(V) | concentrate(ppm) | feed rate(ml/min) | EC(μmho/cm) | Desalination(%)
0.8 | 1000 | 10 | 1660 | 0.17
0.8 | 1000 | 20 | 1690 | 0.155
0.8 | 1000 | 30 | 1730 | 0.135
0.8 | 1000 | 40 | 1780 | 0.11
0.8 | 1000 | 50 | 1810 | 0.095
0.8 | 2000 | 10 | 3330 | 0.1675
0.8 | 2000 | 20 | 3360 | 0.16
0.8 | 2000 | 30 | 3390 | 0.1525
0.8 | 2000 | 40 | 3430 | 0.1425
0.8 | 2000 | 50 | 3460 | 0.135
0.8 | 3000 | 10 | 4950 | 0.175
0.8 | 3000 | 20 | 4990 | 0.1683333
0.8 | 3000 | 30 | 5060 | 0.1566667
0.8 | 3000 | 40 | 5110 | 0.1483333
0.8 | 3000 | 50 | 5220 | 0.13
0.8 | 4000 | 10 | 6850 | 0.14375
0.8 | 4000 | 20 | 6920 | 0.135
0.8 | 4000 | 30 | 6990 | 0.12625
0.8 | 4000 | 40 | 7060 | 0.1175
0.8 | 4000 | 50 | 7120 | 0.11
0.8 | 5000 | 10 | 8300 | 0.17
0.8 | 5000 | 20 | 8340 | 0.166
0.8 | 5000 | 30 | 8380 | 0.162
0.8 | 5000 | 40 | 8430 | 0.157
0.8 | 5000 | 50 | 8490 | 0.151
1 | 1000 | 10 | 1650 | 0.175
1 | 1000 | 20 | 1670 | 0.165
1 | 1000 | 30 | 1710 | 0.145
1 | 1000 | 40 | 1730 | 0.135
1 | 1000 | 50 | 1800 | 0.1
1 | 2000 | 10 | 3320 | 0.17
1 | 2000 | 20 | 3340 | 0.165
1 | 2000 | 30 | 3360 | 0.16
1 | 2000 | 40 | 3400 | 0.15
1 | 2000 | 50 | 3430 | 0.1425
1 | 3000 | 10 | 4920 | 0.18
1 | 3000 | 20 | 4960 | 0.1733333
1 | 3000 | 30 | 5010 | 0.165
1 | 3000 | 40 | 5060 | 0.1566667
1 | 3000 | 50 | 5100 | 0.15
1 | 4000 | 10 | 6800 | 0.15
1 | 4000 | 20 | 6900 | 0.1375
1 | 4000 | 30 | 6970 | 0.12875
1 | 4000 | 40 | 7040 | 0.12
1 | 4000 | 50 | 7100 | 0.1125
1 | 5000 | 10 | 8260 | 0.174
1 | 5000 | 20 | 8290 | 0.171
1 | 5000 | 30 | 8350 | 0.165
1 | 5000 | 40 | 8390 | 0.161
1 | 5000 | 50 | 8440 | 0.156
1.2 | 1000 | 10 | 1630 | 0.185
1.2 | 1000 | 20 | 1660 | 0.17
1.2 | 1000 | 30 | 1690 | 0.155
1.2 | 1000 | 40 | 1720 | 0.14
1.2 | 1000 | 50 | 1780 | 0.11
1.2 | 2000 | 10 | 3270 | 0.1825
1.2 | 2000 | 20 | 3300 | 0.175
1.2 | 2000 | 30 | 3350 | 0.1625
1.2 | 2000 | 40 | 3390 | 0.1525
1.2 | 2000 | 50 | 3440 | 0.14
1.2 | 3000 | 10 | 4890 | 0.185
1.2 | 3000 | 20 | 4930 | 0.1783333
1.2 | 3000 | 30 | 4960 | 0.1733333
1.2 | 3000 | 40 | 5020 | 0.1633333
1.2 | 3000 | 50 | 5080 | 0.1533333
1.2 | 4000 | 10 | 6760 | 0.155
1.2 | 4000 | 20 | 6840 | 0.145
1.2 | 4000 | 30 | 6910 | 0.13625
1.2 | 4000 | 40 | 6970 | 0.12875
1.2 | 4000 | 50 | 7070 | 0.11625
1.2 | 5000 | 10 | 8210 | 0.179
1.2 | 5000 | 20 | 8260 | 0.174
1.2 | 5000 | 30 | 8330 | 0.167
1.2 | 5000 | 40 | 8370 | 0.163
1.2 | 5000 | 50 | 8420 | 0.158
1.4 | 1000 | 10 | 1590 | 0.205
1.4 | 1000 | 20 | 1630 | 0.185
1.4 | 1000 | 30 | 1660 | 0.17
1.4 | 1000 | 40 | 1680 | 0.16
1.4 | 1000 | 50 | 1750 | 0.125
1.4 | 2000 | 10 | 3260 | 0.185
1.4 | 2000 | 20 | 3310 | 0.1725
1.4 | 2000 | 30 | 3340 | 0.165
1.4 | 2000 | 40 | 3370 | 0.1575
1.4 | 2000 | 50 | 3410 | 0.1475
1.4 | 3000 | 10 | 4830 | 0.195
1.4 | 3000 | 20 | 4890 | 0.185
1.4 | 3000 | 30 | 4950 | 0.175
1.4 | 3000 | 40 | 5000 | 0.1666667
1.4 | 3000 | 50 | 5050 | 0.1583333
1.4 | 4000 | 10 | 6710 | 0.16125
1.4 | 4000 | 20 | 6790 | 0.15125
1.4 | 4000 | 30 | 6880 | 0.14
1.4 | 4000 | 40 | 6950 | 0.13125
1.4 | 4000 | 50 | 7030 | 0.12125
1.4 | 5000 | 10 | 8180 | 0.182
1.4 | 5000 | 20 | 8230 | 0.177
1.4 | 5000 | 30 | 8300 | 0.17
1.4 | 5000 | 40 | 8350 | 0.165
1.4 | 5000 | 50 | 8410 | 0.159
1.6 | 1000 | 10 | 1560 | 0.22
1.6 | 1000 | 20 | 1620 | 0.19
1.6 | 1000 | 30 | 1630 | 0.185
1.6 | 1000 | 40 | 1660 | 0.17
1.6 | 1000 | 50 | 1710 | 0.145
1.6 | 2000 | 10 | 3210 | 0.1975
1.6 | 2000 | 20 | 3240 | 0.19
1.6 | 2000 | 30 | 3270 | 0.1825
1.6 | 2000 | 40 | 3310 | 0.1725
1.6 | 2000 | 50 | 3360 | 0.16
1.6 | 3000 | 10 | 4760 | 0.2066667
1.6 | 3000 | 20 | 4830 | 0.195
1.6 | 3000 | 30 | 4900 | 0.1833333
1.6 | 3000 | 40 | 4970 | 0.1716667
1.6 | 3000 | 50 | 5030 | 0.1616667
1.6 | 4000 | 10 | 6650 | 0.16875
1.6 | 4000 | 20 | 6730 | 0.15875
1.6 | 4000 | 30 | 6820 | 0.1475
1.6 | 4000 | 40 | 6900 | 0.1375
1.6 | 4000 | 50 | 7000 | 0.125
1.6 | 5000 | 10 | 8140 | 0.186
1.6 | 5000 | 20 | 8180 | 0.182
1.6 | 5000 | 30 | 8250 | 0.175
1.6 | 5000 | 40 | 8320 | 0.168
1.6 | 5000 | 50 | 8390 | 0.161